## ALS DUPLICATE results spreadshe
| ME-ICP06 | ME-ICP06 | ME-ICP06 | ME-ICP06 | ME-ICP06 | ME-ICP06 | ME-ICP06 | ME-ICP06 | ME-ICP06 | ME-ICP06 | ME-ICP06 | ME-ICP06 | ME-ICP06 | OA-GRA05 | TOT-ICP06 | ME-ICP41 | ME-ICP41 | ME-ICP41 | ME-ICP41 | ME-ICP41 | ME-ICP41 | ME-ICP41 | ME-ICP41 | ME-ICP41 | ME-ICP41 | ME-ICP41 | ME-ICP41 | ME-ICP41 | ME-ICP41 | ME-ICP41 | ME-ICP41 | ME-ICP41 | ME-ICP41 | ME-ICP41 | ME-ICP41 | ME-ICP41 | ME-ICP41 | ME-ICP41 | ME-ICP41 | ME-ICP41 | ME-ICP41 | ME-ICP41 | ME-ICP41 | ME-ICP41 | ME-ICP41 | ME-ICP41 | ME-ICP41 | ME-ICP41 | ME-ICP41 | ME-ICP41 | ME-ICP41
SAMPLE | SiO2 | Al2O3 | Fe2O3 | CaO | MgO | Na2O | K2O | Cr2O3 | TiO2 | MnO | P2O5 | SrO | BaO | Ag | Al | As | B | Ba | Be | Bi | Ca | Cd | Co | Cr | Cu | Fe | Ga | Hg | K | La | Li | Mg | Mn | Mo | Na | Ni | P | Pb | S | Sb | Sc | Sr | Th | Ti | Tl | U | V | W | Zn
DESCRIPTION | % | % | % | % | % | % | % | % | % | % | % | % | % | ppm | % | ppm | ppm | ppm | ppm | ppm | % | ppm | ppm | ppm | ppm | % | ppm | ppm | % | ppm | ppm | % | ppm | ppm | % | ppm | ppm | ppm | % | ppm | ppm | ppm | ppm | % | ppm | ppm | ppm | ppm | ppm
MRGeo08 | 63.7 | 15.05 | 5.84 | 3.69 | 2.34 | 2.74 | 3.78 | 0.015 | 0.84 | 0.07 | 0.23 | 0.03 | 0.12
MRGeo08 | 63.2 | 15 | 5.72 | 3.75 | 2.38 | 2.69 | 3.83 | 0.016 | 0.85 | 0.07 | 0.23 | 0.03 | 0.12
% difference | 0.7880221 | 0.3327787 | 2.076125 | -1.612903 | -1.694915 | 1.841621 | -1.31406 | -6.451613 | -1.183432 | 0 | 0 | 0 | 0
The percentage difference here is less than 5% for all values, apart from Cr2O3.
MRGeo08 | [13 empty] | 4.8 | 2.73 | 34 | <10 | 450 | 0.8 | <2 | 1.12 | 3 | 20 | 95 | 646 | 3.64 | 10 | <1 | 1.28 | 30 | 30 | 1.17 | 426 | 14 | 0.36 | 722 | 1050 | 1095 | 0.31 | 4 | 7 | 86 | 20 | 0.39 | <10 | <10 | 102 | <10 | 810
[13 empty] | Minor Element Recommended Concentrations and Limits (at two Standard Deviations) Certified Concentrations | 4.35 | 2.8192 | 32.2 | BD | 433 | 0.79 | 0.651 | 1.12 | 2.24 | 19.5 | 94 | 648 | 3.7662 | 10.1 | BD | 1.31 | 35.7 | 33.7 | 1.23 | 448 | 14.6 | 0.36 | 687 | 981 | 1040 | 0.33 | 3 | 8 | 84 | 21.7 | 0.39 | BD | BD | 104 | BD | 781
[13 empty] | % difference | 9.836066 | -3.214878 | 5.438066 |  | 3.85051 | 1.257862 |  | 0 | 29.00763 | 2.531646 | 1.058201 | -0.309119 | -3.407955 | -0.9950249 |  | -2.316602 | -17.3516 | -11.61695 | -5 | -5.034325 | -4.195804 | 0 | 4.968062 | 6.794682 | 5.152225 | -6.25 | 28.57143 | -13.33333 | 2.352941 | -8.153477 | 0 |  |  | -1.941748 |  | 3.645506
Most of the % differences are below 10%, except for Cd, La, Li, Sb and Sc. No % difference exceeds 30%.
EMOG-17 | [13 empty] | 67.6 | 1.56 | 594 | <10 | 40 | <0.5 | 5 | 0.93 | 22.6 | 764 | 50 | 8360 | 4.54 | <10 | 1 | 0.65 | 20 | 20 | 0.76 | 634 | 1035 | 0.16 | 7670 | 780 | 7170 | 3.17 | 696 | 4 | 55 | <20 | 0.21 | <10 | <10 | 63 | <10 | 7370
[13 empty] | Reported from document | 67 | 1.62 | 580 | BD |  |  | 5.92 | 0.979 | 20.4 | 756 | 48.2 | 8371 | 4.66 |  | 0.55 | 0.679 | 20.6 | 19.2 | 0.78 | 670 | 1079 | 0.176 | 7698 | 760 | 7228 | 3.23 | 675 | 4.89 | 53 |  | 0.214 |  |  | 66 |  | 7534
[13 empty] | % difference | 0.8915305 | -3.773585 | 2.385009 |  | 200 | BD | -16.84982 | -5.133578 | 10.23256 | 1.052632 | 3.665988 | -0.1314924 | -2.608696 | BD | 58.06452 | -4.364184 | -2.955665 | 4.081633 | -2.597403 | -5.521472 | -4.162725 | -9.52381 | -0.3643935 | 2.597403 | -0.8056675 | -1.875 | 3.063457 | -20.0225 | 3.703704 | BD | -1.886792 | BD | BD | -4.651163 | BD | -2.200751
Most of the % differences are below 5%, with the exceptions of Bi, Ca, Cd, Hg, Mn, Na and Sc. While most values are below 25%, the percentage difference for Hg is particularly high, at nearly 60.